## Table1
Property | Unit | Labeled polymers | Range | Mean ± SD | Missing, n (%)
Tg | °C | 557 | -148.03–472.25 | 99.69 ± 111.08 | 8,415 (93.79%)
FFV | dimensionless | 7892 | 0.22699–0.77710 | 0.36701 ± 0.02907 | 1,080 (12.04%)
Tc | W/(m·K) | 866 | 0.04650–1.59000 | 0.25664 ± 0.10128 | 8,106 (90.35%)
Density | g/cm³ | 613 | 0.74869–1.84100 | 0.98548 ± 0.14619 | 8,359 (93.17%)
Rg | Å | 614 | 9.728–34.673 | 16.420 ± 4.609 | 8,358 (93.16%)

## Exact_statistics
dataset | property | unit | unique_polymers_total | labeled_polymers | missing_count | missing_percent | minimum | maximum | mean | sample_sd
reconstructed_merged | Tg | °C | 8972 | 557 | 8415 | 93.7918 | -148.0297376 | 472.25 | 99.69318 | 111.076
reconstructed_merged | FFV | dimensionless | 8972 | 7892 | 1080 | 12.03745 | 0.2269924 | 0.77709707 | 0.367007 | 0.02906744
reconstructed_merged | Tc | W/(m·K) | 8972 | 866 | 8106 | 90.34775 | 0.0465 | 1.59 | 0.2566441 | 0.1012812
reconstructed_merged | Density | g/cm³ | 8972 | 613 | 8359 | 93.16763 | 0.748691234 | 1.840998909 | 0.9854844 | 0.1461892
reconstructed_merged | Rg | Å | 8972 | 614 | 8358 | 93.15649 | 9.7283551 | 34.67291 | 16.41979 | 4.60864

## Primary_train
dataset | property | unit | unique_polymers_total | labeled_polymers | missing_count | missing_percent | minimum | maximum | mean | sample_sd
primary_train | Tg | °C | 7973 | 511 | 7462 | 93.59087 | -148.0297376 | 472.25 | 96.45231 | 111.2283
primary_train | FFV | dimensionless | 7973 | 7030 | 943 | 11.82742 | 0.2269924 | 0.77709707 | 0.367212 | 0.02960878
primary_train | Tc | W/(m·K) | 7973 | 737 | 7236 | 90.7563 | 0.0465 | 0.524 | 0.2563341 | 0.08953785
primary_train | Density | g/cm³ | 7973 | 613 | 7360 | 92.31155 | 0.748691234 | 1.840998909 | 0.9854844 | 0.1461892
primary_train | Rg | Å | 7973 | 614 | 7359 | 92.29901 | 9.7283551 | 34.67291 | 16.41979 | 4.60864

## Sources
source | raw_rows | valid_rows | invalid_rows | unique_canonical_polymers | duplicate_valid_rows | Tg_labels_raw | Tg_labeled_unique | FFV_labels_raw | FFV_labeled_unique | Tc_labels_raw | Tc_labeled_unique | Density_labels_raw | Density_labeled_unique | Rg_labels_raw | Rg_labeled_unique
train | 7973 | 7973 | 0 | 7973 | 0 | 511 | 511 | 7030 | 7030 | 737 | 737 | 613 | 613 | 614 | 614
dataset1 | 874 | 874 | 0 | 866 | 8 | 0 | 0 | 0 | 0 | 874 | 866 | 0 | 0 | 0 | 0
dataset2 | 7208 | 7208 | 0 | 7174 | 34 | 0 | 0 | 0 | 0 | 0 | 0 | 0 | 0 | 0 | 0
dataset3 | 46 | 46 | 0 | 46 | 0 | 46 | 46 | 0 | 0 | 0 | 0 | 0 | 0 | 0 | 0
dataset4 | 862 | 862 | 0 | 862 | 0 | 0 | 0 | 862 | 862 | 0 | 0 | 0 | 0 | 0 | 0
test | 3 | 3 | 0 | 3 | 0 | 0 | 0 | 0 | 0 | 0 | 0 | 0 | 0 | 0 | 0

## Merge_steps
source | property | raw_rows | unique_labeled_structures | overlap_with_current_structures | new_structures | new_labels | unique_structures_after
dataset1 | Tc | 874 | 866 | 737 | 129 | 129 | 8102
dataset3 | Tg | 46 | 46 | 0 | 46 | 46 | 8148
dataset4 | FFV | 862 | 862 | 38 | 824 | 862 | 8972

## Label_provenance
property | retained_label_source | label_count
Tg | train | 511
Tg | dataset3 | 46
FFV | train | 7030
FFV | dataset4 | 862
Tc | train | 737
Tc | dataset1 | 129
Density | train | 613
Rg | train | 614

## Source_overlap
source_a | source_b | overlap_unique | a_only_unique | b_only_unique
train | dataset1 | 737 | 7236 | 129
train | dataset2 | 5191 | 2782 | 1983
train | dataset3 | 0 | 7973 | 46
train | dataset4 | 0 | 7973 | 862
train | test | 0 | 7973 | 3
dataset1 | dataset2 | 467 | 399 | 6707
dataset1 | dataset3 | 0 | 866 | 46
dataset1 | dataset4 | 38 | 828 | 824
dataset1 | test | 0 | 866 | 3
dataset2 | dataset3 | 0 | 7174 | 46
dataset2 | dataset4 | 590 | 6584 | 272
dataset2 | test | 2 | 7172 | 1
dataset3 | dataset4 | 0 | 46 | 862
dataset3 | test | 0 | 46 | 3
dataset4 | test | 3 | 859 | 0

## Label_conflicts
source_a | source_b | property | canonical_SMILES | polymer_group_id | value_a | value_b | absolute_difference | numerical_disagreement | resolution
train | dataset1 | Tc | */C=C/CC* | e3caab2e6ca57571a58cdc96b6f099af662d9d33a009b53a88fc9922932a4bf5 | 0.2486667 | 0.2548889 | 0.006222222 | TRUE | retain train label
train | dataset1 | Tc | *CC/C=C(/*)C | f9bd98f327ab9600dd08b4a5b053aef36dee9909b0f18b8e3a10d45c4aabac8f | 0.256 | 0.2496667 | 0.006333333 | TRUE | retain train label

## Within_source_duplicates
source | canonical_SMILES | polymer_group_id | property | rows | labeled_rows | distinct_labels | minimum | maximum | mean | numerical_disagreement | source_rows
dataset1 | */C=C/* | 3845e65f454206e341e0964ebaf39062a2fd44be66fc1d7a5bb4c9588fb0dcdc | Tc | 2 | 2 | 2 | 0.262 | 0.526 | 0.394 | TRUE | 4;5
dataset1 | */C=C/CC* | e3caab2e6ca57571a58cdc96b6f099af662d9d33a009b53a88fc9922932a4bf5 | Tc | 3 | 3 | 3 | 0.244 | 0.272 | 0.2548889 | TRUE | 11;12;13
dataset1 | */C=C/CCC* | 6183fb8ae686443b5da4c921816f00c64b6ad36933669e23cd9838b7d1545f2f | Tc | 2 | 2 | 2 | 0.2535 | 0.2796 | 0.26655 | TRUE | 14;15
dataset1 | */C=C/CCCCCCCC* | a2b286d069b0109a6a36a55148a3019f0713f3b3880fdbf6887eec310456dd46 | Tc | 2 | 2 | 2 | 0.3571667 | 0.3805 | 0.3688333 | TRUE | 19;20
dataset1 | *CC/C=C(/*)C | f9bd98f327ab9600dd08b4a5b053aef36dee9909b0f18b8e3a10d45c4aabac8f | Tc | 3 | 3 | 3 | 0.235 | 0.258 | 0.2496667 | TRUE | 445;446;447
dataset1 | *c1ccc(Oc2ccc(Oc3ccc(-c4nc5cc(C(c6ccc7oc(*)nc7c6)(C(F)(F)F)C(F)(F)F)ccc5o4)cc3)c3c2C2c4ccccc4C3c3ccccc32)cc1 | 12eb7497a8071c2227bda1d9feda8cda92b227592be679438e40a6f2e2606c12 | Tc | 2 | 2 | 2 | 0.155 | 0.176 | 0.1655 | TRUE | 872;873

## Label_completeness
available_targets | unique_polymers
FFV | 7505
Tg | 519
Tc;Density;Rg | 292
FFV;Tc;Density;Rg | 221
Tc | 201
FFV;Tc | 116
FFV;Density;Rg | 47
Density;Rg | 26
Tg;Tc;Density;Rg | 18
Tg;Tc | 14
Tg;Density;Rg | 5
Tc;Rg | 3
Density | 2
FFV;Density | 1
Tg;FFV;Density;Rg | 1
FFV;Tc;Rg | 1

## Notes
notes
The analysis dataset contains 8,972 unique canonical polymer SMILES after merging train.csv with labeled supplements dataset1, dataset3 and dataset4. Counts exclude SMILES augmentation, test data, model weights and descriptor/install files.
Supplemental duplicate structures are averaged within each property. Existing primary labels are retained; supplements fill missing primary labels or add new structures. No pseudo-label source is included.
Labeled polymers are counted separately for each property. Missing percentages use the same merged dataset size as denominator. Mean and sample SD (ddof = 1) use only observed labels in original units, before target scaling.
Tg is reported in °C, following the competition documentation. Canonical SMILES preserve specified stereochemistry; this identity rule does not establish equivalence under all polymer repeat-unit shifts or periodic representations.
This table is recomputed from downloaded data using the author training notebook v1 and the supplied original inference canonicalizer. It is not independent proof of the exact membership of the historical 25 checkpoints; their output contains weights without row/fold manifests.